## Tabelle1
Magnetic Core Materials
|  | Manufacturer | Material Name | initial perm. | peak perm. | Power loss [mW/cm^3] | Resistivity [Ohm m] | Density [kg/m^3] | B_sat [T]
|  | FerroxCube | 3C95 | 3000 | 5000 | 350 (@100kHz, 0,2T, 25°C) | 5 | 4800 | 0,53
|  | FerroxCube | 3C90 | 2300 | 5500 | 450 (@100kHz, 0,2T, 100°C) | 5 | 4800 | 0,47
|  | FerroxCube | 3C91 | 3000 | 5500 | 300 (@100kHz, 0,2T, 60°C) | 5 | 4800 | 0,47
|  | FerroxCube | 3C92 | 1800 | 5500 | 300 (@100kHz, 0,2T, 100°C) | 5 | 4800 | 0,54
|  | FerroxCube | 3C94 | 2300 | 5500 | 350 (@100kHz, 0,2T, 100°C) | 5 | 4800 | 0,47
|  | TDK | PC47 | 2500 |  | 250 (@100kHz, 0,2T, 100°C) | 4 | 4900 | 0,53
|  | TDK | PC90 | 2200 |  | 320 (@100kHz, 0,2T, 100°C) | 4 | 4900 | 0,54
|  | TDK | PC95 | 3300 |  | 290 (@100kHz, 0,2T, 100°C) | 6 | 4900 | 0,53
|  | Magnetics | R | 2300 |  | 380 (@100kHz, 0,2T, 100°C) | 5 | 4800 | 0,47
|  | Magnetics | P | 2500 |  | 420 (@100kHz, 0,2T, 100°C) | 5 | 4800 | 0,47
|  | Magnetics | F | 3000 |  | 500 (@100kHz, 0,2T, 100°C) | 5 | 4800 | 0,47
|  | Magnetics | T | 3000 |  | Not provided | 5 | 4800 | 0,53
https://www.mag-inc.com/products/ferrite-cores